## 100 nm SiO2
[5 empty] | Etch rate (nm/s) | 0 s etch time intersect (nm)
BOE 10:1, Etch time (s) | 0 | 5 | 10 | 15
BOE 10:1, Thickness (nm) | 98.35 | 80.93 | 70.45 | 56.66 | -2.711 | 96.93
HF 3:100, Etch time (s) | 0 | 15 | 25
HF 3:100, Thickness (nm) | 98.35 | 71.23 | 57.27 |  | -1.656211 | 97.69947
HF 1:100, Etch time (s) | 0 | 50 | 150 | 250
HF 1:100, Thickness (nm) | 98.35 | 75.26 | 38.17 | 5.64 | -0.3677627 | 95.72831
HF 1:1000, Etch time (s) | 0 | 300 | 600 | 900
HF 1:1000, Thickness (nm) | 98.35 | 90.87 | 82.13 | 73.73 | -0.02753333 | 98.66
Notes:
The thickness before any etching used on separate piece from those that were etched.
HF 3:100 for 5s is unreliable due to inexact timing.

## 100 nm SiN H2 free
[5 empty] | Etch rate (nm/s) | 0 s etch time intersect (nm) | Alternative etch rate (nm/s) | Alternative 0 s etch time intersect (nm)
BOE 10:1, Etch time (s) | 0 | 40 | 80 | 120
BOE 10:1, Thickness (nm) | 91.69 | 90.34 | 89.55 | 88.77 | -0.023875 | 91.52 | -0.019625 | 91.12333
HF 3:100, Etch time (s) | 0 | 40 | 80 | 120
HF 3:100, Thickness (nm) | 91.69 | 90.13 | 89.15 | 88.3 | -0.027875 | 91.49 | -0.022875 | 91.02333
HF 1:100, Etch time (s) | 0 | 128 | 240 | 360
HF 1:100, Thickness (nm) | 91.69 | 89.94 | 88.98 | 88.03 | -0.01004614 | 91.4884 | -0.008229002 | 90.98024
HF 1:1000, Etch time (s) | 0 | 600 | 1200 | 1800
HF 1:1000, Thickness (nm) | 91.69 | 90.26 | 89.64 | 89.01 | -0.001443333 | 91.449 | -0.001041667 | 90.88667
Notes:
The thickness before any etching used on separate piece from thos that were etched.
HF 1:100 for 128s should have been 120s from the plan.