## SiOx 400nm HardMask
SiOx 400nm
Thickness | roughness | MSE | Average | STDEV | Uniformity percentage | RI | Unif of RI | Thickness | roughness | MSE | Average | STDEV | Uniformity percentage | RI
426.5 | 10.67 | 15.4 | 432.6385 | 2.361334 | 1.051686 | 1.572 | 0.4796576 | 431.8 | 10.76 | 16.1 |  |  | 0.7560659
434.7 | 9.0 | 23.0 |  |  |  | 1.557 |  | 438.36 | 9.55 | 30
430.9 | 10.32 | 12.9 |  |  |  | 1.566 |  | 434.06 | 10.25 | 12.78
430.4 | 10.14 | 13.5 |  |  |  | 1.567 |  | 434.53 | 10.19 | 13
433.1 | 9.74 | 17.4 |  |  |  | 1.562 |  | 435.21 | 9.51 | 17.53
432.6 | 10.14 | 14.3 |  |  |  | 1.563 |  | 434.19 | 10.28 | 14.12
433 | 10.3 | 13.16 |  |  |  | 1.564 |  | 434.32 | 10.28 | 13.6
434 | 9.93 | 15.21 |  |  |  | 1.562 |  | 434.67 | 10.25 | 16
433.1 | 9.89 | 14.0 |  |  |  | 1.563 |  | 433 | 10.16 | 14.37
435 | 9.67 | 15.3 |  |  |  | 1.562 |  | 433.3 | 9.86 | 16.8
433 | 10.13 | 12.6 |  |  |  | 1.565 |  | 432.25 | 10.4 | 13.13
432.4 | 10.0 | 13.6 |  |  |  | 1.564 |  | 432.07 | 10.27 | 13.7
435.6 | 9.22 | 16.9 |  |  |  | 1.56 |  | 431.96 | 9.69 | 18.6
429.4 | 9.96 | 15.4 | 433.8246 | 2.156898 | 0.9197265 | 1.571 | 0.5118614 | 429.47 | 11 | 28.5 |  |  | 1.06199 | 1.572
437.38 | 8.39 | 28.37 |  |  |  | 1.555 |  | 438.66 | 10.18 | 37.23 |  |  |  | 1.554
433.47 | 10.29 | 12.43 |  |  |  | 1.565 |  | 432.21 | 10.6 | 12.92 |  |  |  | 1.567
434.94 | 10.13 | 12.67 |  |  |  | 1.565 |  | 430.17 | 10.61 | 13.52 |  |  |  | 1.566
437.18 | 9.98 | 16.88 |  |  |  | 1.56 |  | 430.56 | 10.17 | 18.47 |  |  |  | 1.562
435.24 | 10.26 | 13.8 |  |  |  | 1.562 |  | 431.75 | 10.4 | 14.76 |  |  |  | 1.564
434.46 | 10.25 | 13 |  |  |  | 1.563 |  | 433.24 | 10.43 | 13.6 |  |  |  | 1.564
434.26 | 9.94 | 15.45 |  |  |  | 1.561 |  | 434.97 | 10.15 | 15.65 |  |  |  | 1.56
432.51 | 10.28 | 14 |  |  |  | 1.564 |  | 434.24 | 10.11 | 14 |  |  |  | 1.564
432.83 | 9.9 | 16.3 |  |  |  | 1.562 |  | 434.29 | 10 | 16.37 |  |  |  | 1.561
432.4 | 10.43 | 12.6 |  |  |  | 1.565 |  | 432 | 10.62 | 13.25 |  |  |  | 1.565
433.73 | 10.38 | 13.23 |  |  |  | 1.563 |  | 430.19 | 10.55 | 14.12 |  |  |  | 1.567
431.92 | 9.84 | 17.34 |  |  |  | 1.562 |  | 433.07 | 10.16 | 18.47 |  |  |  | 1.561
430.06 | 10.32 | 27.8 |  |  | 0.5944052
434.85 | 9 | 30.87
433.42 | 10.37 | 12.23
434.86 | 10.3 | 12.56
435.21 | 9.96 | 28.9
434.55 | 10.23 | 14
434.31 | 10.42 | 13
433.89 | 10.22 | 15.5
430.69 | 10 | 13.69
433.17 | 10 | 15.64
432.49 | 10.45 | 12.74
432.37 | 10.34 | 13.32
431.81 | 9.88 | 29.34

## SiOx 1000nm
SiOx 1000nm
Thickness | roughness | MSE | Average | STDEV | Uniformity percentage | RI | Thickness | Average | STDEV | Uniformity percentage | RI
975.46 |  | 25.5 | 993.2908 | 8.83039 | 2.006462 | 1.47 | 974.32 |  |  | 1.297656 | 1.47
1015.32 |  | 61 |  |  |  | 1.44 | 1000 |  |  |  | 1.46
988.25 |  | 21.8 |  |  |  | 1.46 | 990 |  |  |  | 1.46
990.71 |  | 22.33 |  |  |  | 1.46 | 986.79 |  |  |  | 1.46
992.87 |  | 29.8 |  |  |  | 1.46 | 992.66 |  |  |  | 1.46
990.51 |  | 24.42 |  |  |  | 1.46 | 990.15 |  |  |  | 1.46
991.53 |  | 23.24 |  |  |  | 1.46 | 989.85 |  |  |  | 1.46
996.9 |  | 25.52 |  |  |  | 1.46 | 992 |  |  |  | 1.46
997.76 |  | 25.5 |  |  |  | 1.46 | 993.59 |  |  |  | 1.46
997 |  | 24.6 |  |  |  | 1.46 | 993.16 |  |  |  | 1.46
988.35 |  | 22 |  |  |  | 1.46 | 985.79 |  |  |  | 1.46
991.14 |  | 23 |  |  |  | 1.46 | 985.16 |  |  |  | 1.46
996.98 |  | 30.8 |  |  |  | 1.46 | 989.72 |  |  |  | 1.46
973.33 |  | 25.4 | 989.8523 | 6.3455 | 1.205735 | 1.47
990 |  | 54.7 |  |  |  | 1.46
985.8 |  | 6.34 |  |  |  | 1.46
985.2 |  | 6.48 |  |  |  | 1.46
990.41 |  | 30.5 |  |  |  | 1.46
989.82 |  | 24.42 |  |  |  | 1.46
990.94 |  | 23.2 |  |  |  | 1.46
994.32 |  | 25.73 |  |  |  | 1.46
997.2 |  | 24.75 |  |  |  | 1.46
996.28 |  | 27.84 |  |  |  | 1.46
987.5 |  | 21.89 |  |  |  | 1.46
990.39 |  | 22.61 |  |  |  | 1.46
996.89 |  | 32.26 |  |  |  | 1.46
981 |  | 25.7 |  |  | 0.9011011 | 1.47
995 |  | 71 |  |  |  | 1.46
988.28
987
991.93 |  | 30.8
990 |  | 23.7
990.8 |  | 23.2
994.58 |  | 25.5
997.54 |  | 24.84
996.24 |  | 27.7
987.87 |  | 21.6
991.23 |  | 22.42
998.87 |  | 31.4 |  |  |  | 1.457

## SiOx 100nm
SiOx 100nm
Thickness | roughness | MSE | Average | STDEV | Uniformity percentage | RI | Thickness | roughness | MSE | Average | STDEV | Uniformity percentage | RI
94.34 |  |  | 95.79231 | 0.6401062 | 1.148318 | 1.48 | 95.23 |  |  |  |  | 0.8901186 | 1.48
96.35 | [5 empty] | 1.46 | 96.9 | [5 empty] | 1.46
94.9 | [5 empty] | 1.48 | 95.89 | [5 empty] | 1.48
95.63 | [5 empty] | 1.48 | 96.39 | [5 empty] | 1.47
96.54 | [5 empty] | 1.47 | 96.94 | [5 empty] | 1.47
96.14 | [5 empty] | 1.47 | 96.26 | [5 empty] | 1.47
95.92 | [5 empty] | 1.49 | 95.99 | [5 empty] | 1.47
95.66 | [5 empty] | 1.47 | 95.87 | [5 empty] | 1.47
95.43 | [5 empty] | 1.47 | 95.45 | [5 empty] | 1.47
95.68 | [5 empty] | 1.48 | 95.85 | [5 empty] | 1.46
95.86 | [5 empty] | 1.48 | 95.66 | [5 empty] | 1.47
96.5 | [5 empty] | 1.48 | 96.18 | [5 empty] | 1.47
96.35 | [5 empty] | 1.47 | 96.1 | [5 empty] | 1.47
96.29 |  |  | 97.02538 | 0.46994 | 0.8399864 | 1.48
97.77 | [5 empty] | 1.46
96.87 | [5 empty] | 1.48
97.36 | [5 empty] | 1.47
97.92 | [5 empty] | 1.47
97.25 | [5 empty] | 1.47
96.96 | [5 empty] | 1.47
96.91 | [5 empty] | 1.47
96.45 | [5 empty] | 1.47
96.81 | [5 empty] | 1.47
96.65 | [5 empty] | 1.48
97.17 | [5 empty] | 1.47
96.92 | [5 empty] | 1.47
#DIV/0!

## SiNx 100nm
SiNx 100nm
Thickness | roughness | MSE | Average | STDEV | Uniformity percentage | RI | Thickness | roughness | MSE | Average | STDEV | Uniformity percentage | RI
89.7 | 3 | 9.7 | 88.66923 | 0.4289418 | 0.8289234 | 1.996 | 87.08 |  |  |  |  | 0.2922791
89.24 | 2.2 | 21.21 |  |  |  | 1.996 | 87.06
89.08 | 2.64 | 6.34 |  |  |  | 1.998 | 87.03
88.41 | 2.64 | 6.39 |  |  |  | 1.997 | 87
88.23 | 2.02 | 10.46 |  |  |  | 1.999 | 87.07
88.34 | 2.45 | 7.11 |  |  |  | 1.997 | 87.27
88.49 | 2.53 | 6.8 |  |  |  | 1.999 | 87.39
88.58 | 5.45 | 7.6 |  |  |  | 1.997 | 87.51
88.76 | 2.52 | 7 |  |  |  | 1.996 | 87.45
88.65 | 2.46 | 9 |  |  |  | 1.996 | 87.38
88.54 | 2.64 | 6.38 |  |  |  | 1.997 | 87.48
88.33 | 2.59 | 6.65 |  |  |  | 1.996 | 87.22
88.35 | 2.34 | 9.49 |  |  |  | 1.996 | 87.25
88.88 | 2.42 | 10.76 | 89.45538 | 0.5243188 | 0.8328174 | 2.001 | 89.44 |  |  |  |  | 0.5208962
88.56 | 1.53 | 21.47 |  |  |  | 1.995 | 88.59
89.27 | 2.54 | 6.34 |  |  |  | 1.999 | 88.97
89.82 | 2.48 | 6.48 |  |  |  | 1.998 | 89.21
90.05 | 2.18 | 10.25 |  |  |  | 1.997 | 89.34
89.76 | 2.44 | 7.1 |  |  |  | 1.998 | 89.2
89.59 | 2.44 | 6.6 |  |  |  | 1.999 | 89.34
89.04 | 2.37 | 8.1 |  |  |  | 1.998 | 89.33
88.7 | 2.53 | 7.2 |  |  |  | 1.995 | 89.27
89.36 | 2.37 | 8.85 |  |  |  | 1.996 | 89.52
89.89 | 2.49 | 6.4 |  |  |  | 1.998 | 89.49
90 | 2.47 | 6.6 |  |  |  | 1.998 | 89.4 | [5 empty] | 1.998
90 | 2.23 | 10 |  |  |  | 1.996 | 89.4
88.45 | 2.83 | 10.3 |  |  | 0.6504165 | 1.999
87.35 | 1.88 | 22.9 |  |  |  | 1.998
87.42 | 2.41 | 6.3
87.34 | 2.4 | 6.37
87.31 | 2.11 | 9.8
87.37 | 2.3 | 7.1
87.64 | 2.34 | 6.65
87.81 | 2.26 | 7.96
88 | 2.28 | 7.2
87.82 | 2.21 | 8.5
87.71 | 2.44 | 6.3 |  |  |  | 1.999
87.52 | 2.41 | 6.6 |  |  |  | 1.997
87.53 | 2.13 | 10.277 |  |  |  | 1.997

## SiNx 200nm NH3free 30min
SiNx 200nm NH3free
Thickness | roughness | MSE | Average | STDEV | Uniformity percentage | RI | Thickness | roughness | MSE | Average | STDEV | Uniformity percentage | RI
199.21 |  |  | 199.5669 | 0.2808138 | 0.2881239 | 2.05 | [5 empty] | #DIV/0!
200.36 | [5 empty] | 2.03
199.65 | [5 empty] | 2.04
199.54 | [5 empty] | 2.03
199.75 | [5 empty] | 2.04
199.61 | [5 empty] | 2.03
199.65 | [5 empty] | 2.04
199.59 | [5 empty] | 2.03
199.4 | [5 empty] | 2.03
199.43 | [5 empty] | 2.04
199.39 | [5 empty] | 2.03
199.43 | [5 empty] | 2.04
199.36 | [5 empty] | 2.03

## SiNx 100nm NH3free
SiNx 100nm NH3free
Thickness | roughness | MSE | Average | STDEV | Uniformity percentage | RI | Thickness | roughness | MSE | Average | STDEV | Uniformity percentage | RI
90.16 | 3.3 | 15.3 | 90.29769 | 0.1314758 | 0.2159524 | 2.03 | 91.75 |  |  |  |  | 0.7279379 | 2.05
90.08 | 3.3 | 19.5 |  |  |  | 2.03 | 92.33 | [5 empty] | 2.05
90.35 | 3.3 | 11.55 |  |  |  | 2.05 | 92.54 | [5 empty] | 2.05
90.47 | 2.76 | 7.56 |  |  |  | 2.03 | 92.65 | [5 empty] | 2.05
90.24 | 2.47 | 11.85 |  |  |  | 2.03 | 92.91 | [5 empty] | 2.05
90.45 | 2.47 | 7.7 |  |  |  | 2.03 | 92.83 | [5 empty] | 2.05
90.43 | 2.47 | 7.36 |  |  |  | 2.03 | 92.83 | [5 empty] | 2.05
90.34 | 5.45 | 7.6 |  |  |  | 2.03 | 92.64 | [5 empty] | 2.05
90.16 | 2.88 | 8 |  |  |  | 2.05 | 92.94 | [5 empty] | 2.05
90.33 | 2.88 | 11.17 |  |  |  | 2.05 | 93 | [5 empty] | 2.05
90.39 | 2.88 | 7.89 |  |  |  | 2.05 | 93.05 | [5 empty] | 2.05
90.35 | 2.88 | 7.7 |  |  |  | 2.05 | 93.1 | [5 empty] | 2.05
90.12 | 2.83 | 10.17 |  |  |  | 2.05 | 92.89 | [5 empty] | 2.05
90.65 | 2.68 | 12.9 | 90.55769 | 0.129689 | 0.2153323 | 2.04 | [5 empty] | 0.2164131
90.45 | 1.94 | 16 |  |  |  | 2.04
90.7 | 2.33 | 9.9 |  |  |  | 2.04 | 90.28
90.66 | 2.35 | 9.9 |  |  |  | 2.04 | 90.18
90.4 | 2.1 | 12.63 |  |  |  | 2.04 | 90
90.64 | 2.32 | 10 |  |  |  | 2.04 | 90.16
90.69 | 2.36 | 9.9 |  |  |  | 2.04 | 90.25
90.67 | 2.3 | 10.4 |  |  |  | 2.04 | 90.18
90.47 | 2.37 | 9.9 |  |  |  | 2.05 | 89.97
90.43 | 2.3 | 12 |  |  |  | 2.05 | 90
90.62 | 2.47 | 9.66 |  |  |  | 2.05 | 90.14
90.56 | 2.38 | 9.9 |  |  |  | 2.05 | 90.11
90.31 | 2.22 | 11 |  |  |  | 2.04 | 89.89
90.1 |  |  |  |  | 0.1995685 | 2.05
90.1 | [5 empty] | 2.05
90.2 | [5 empty] | 2.05
90.36 | [5 empty] | 2.05
90.05 | [5 empty] | 2.05
90.33 | [5 empty] | 2.05
90.34 | [5 empty] | 2.05
90.3 | [5 empty] | 2.05
90.11 | [5 empty] | 2.05
90.12 | [5 empty] | 2.05
90.28 | [5 empty] | 2.05
90.24 | [5 empty] | 2.05
90 | [5 empty] | 2.05

## SiNx 1000nm NH3based
SiNx 1000nm 2inch wafer
Thickness | roughness | MSE | Average | STDEV | Uniformity percentage | RI | Thickness | roughness | MSE | Average | STDEV | Uniformity percentage | RI
827.24 |  |  | 821.336 | 4.655908 | 0.7560852 | [6 empty] | 0.5060295
824 | [6 empty] | 819.31
814.82 | [6 empty] | 812.26
820.62 | [6 empty] | 819.94
820 | [6 empty] | 817.6
811.68
812.83 |  |  | 814.978 | 2.533016 | 0.3343649 | [6 empty] | #DIV/0!
815.87
817.2
811.77
817.22
#DIV/0!

## SiOx 1300nm high rate
SiNx 1000nm 2inch wafer
Thickness | roughness | MSE | Average | STDEV | Uniformity percentage | RI | Thickness | roughness | MSE | Average | STDEV | Uniformity percentage | RI
1295 |  |  | 1306 | 8.42615 | 0.8422665 | 1.47 | [5 empty] | #DIV/0!
1310 | [5 empty] | 1.47
1301 | [5 empty] | 1.46
1307 | [5 empty] | 1.46
1317 | [5 empty] | 1.46
|  |  | #DIV/0! | #DIV/0! | #DIV/0! | [6 empty] | #DIV/0!
#DIV/0!